## Sheet1
直径 | 5cm |  | 体積V | 196.35cm3 | 直径 | 5cm |  | 体積V | 196.35cm3
高さ | 10cm |  | 質量m g | 367.24 | 高さ | 10cm |  | 質量m g | 368.38
含水比 | 容器No. | 36 | 54 | 99 | 含水比 | 容器No. | 109 | 131 | 207
| ma g | 18.77 | 21.27 | 20.75 |  | ma g | 20.75 | 19.96 | 20.56
| mb g | 30.2 | 55.84 | 31.75 |  | mb g | 38.73 | 48.23 | 37.3
| mc g | 29.16 | 52.74 | 30.8 |  | mc g | 37.06 | 45.49 | 35.67
| w % | 10.01 | 9.85 | 9.45 |  | w % | 10.23 | 10.73 | 10.79
| 平均値w% | 9.77 |  |  |  | 平均値w% | 9.77
| ΔH cm |  | 荷重計の読み |  |  | ΔH cm |  | 荷重計の読み
| 0 |  | 0 |  |  | 0 |  | 0
| 0.01 |  | 0 |  |  | 0.01 |  | 0.8
| 0.02 |  | 0.2 |  |  | 0.02 |  | 1.5
| 0.03 |  | 0.4 |  |  | 0.03 |  | 2.1
| 0.04 |  | 1 |  |  | 0.04 |  | 2.9
| 0.05 |  | 1.4 |  |  | 0.05 |  | 3.8
| 0.06 |  | 1.7 |  |  | 0.06 |  | 4.5
| 0.07 |  | 2.1 |  |  | 0.07 |  | 5.7
| 0.08 |  | 2.5 |  |  | 0.08 |  | 7
| 0.09 |  | 3 |  |  | 0.09 |  | 8.2
| 0.1 |  | 3.8 |  |  | 0.1 |  | 10.1
| 0.11 |  | 4.5 |  |  | 0.11 |  | 11.8
| 0.12 |  | 5.5 |  |  | 0.12 |  | 13.5
| 0.13 |  | 6.1 |  |  | 0.13 |  | 14.6
| 0.14 |  | 7.1 |  |  | 0.14 |  | 16
| 0.15 |  | 8.5 |  |  | 0.15 |  | 17
| 0.16 |  | 9.5 |  |  | 0.16 |  | 17.8
| 0.17 |  | 10.8 |  |  | 0.17 |  | 19.5
| 0.18 |  | 11.8 |  |  | 0.18 |  | 21
| 0.19 |  | 13.2 |  |  | 0.19 |  | 22
| 0.2 |  | 14.5 |  |  | 0.2 |  | 23.5
| 0.21 |  | 15.7 |  |  | 0.21 |  | 24.5
| 0.22 |  | 17 |  |  | 0.22 |  | 25.2
| 0.23 |  | 18.5 |  |  | 0.23 |  | 26.1
| 0.24 |  | 20 |  |  | 0.24 |  | 27
| 0.25 |  | 21.5 |  |  | 0.25 |  | 27
| 0.26 |  | 23 |  |  | 0.26 |  | 27
| 0.27 |  | 24.8 |  |  | 0.27 |  | 27
| 0.28 |  | 26 |  |  | 0.28 |  | 26.5
| 0.29 |  | 28 |  |  | 0.29 |  | 26
| 0.3 |  | 29.5 |  |  | 0.3 |  | 25.1
| 0.31 |  | 31 |  |  | 0.31 |  | 24.2
| 0.32 |  | 32.1 |  |  | 0.32 |  | 23.5
| 0.33 |  | 33 |  |  | 0.33 |  | 22.5
| 0.34 |  | 33.5 |  |  | 0.34 |  | 21.5
| 0.35 |  | 33.5 |  |  | 0.35 |  | 21
| 0.36 |  | 33.5 |  |  | 0.36 |  | 19.8
| 0.37 |  | 33.5 |  |  | 0.37 |  | 19
| 0.38 |  | 33 |  |  | 0.38 |  | 18.2
| 0.39 |  | 32.5 |  |  | 0.39 |  | 17.5
| 0.4 |  | 32 |  |  | 0.4 |  | 16.8
| 0.41 |  | 31 |  |  | 0.41 |  | 16
| 0.42 |  | 30 |  |  | 0.42 |  | 15
| 0.43 |  | 29 |  |  | 0.43 |  | 14.5
| 0.44 |  | 27.8
| 0.45 |  | 27